## Result
Compound | Filler Floculation |  | Name | G''@StrainSweep1 Step01 [3.58 Degree ] | G''@StrainSweep1 Step02 [0.00 Degree ] | G''@StrainSweep1 Step03 [0.00 Degree ] | G''@StrainSweep1 Step04 [0.00 Degree ] | G''@StrainSweep1 Step05 [0.00 Degree ] | G''@StrainSweep1 Step06 [0.00 Degree ] | G''@StrainSweep1 Step07 [0.00 Degree ] | G''@StrainSweep1 Step08 [0.00 Degree ] | G''@StrainSweep1 Step09 [0.00 Degree ] | G''@StrainSweep1 Step10 [0.00 Degree ] | G''@StrainSweep1 Step11 [0.00 Degree ] | G''@StrainSweep1 Step12 [0.00 Degree ] | G''@StrainSweep1 Step13 [0.00 Degree ] | G''@StrainSweep1 Step14 [0.00 Degree ] | G''@StrainSweep1 Step15 [0.00 Degree ] | G''@StrainSweep1 Step16 [0.00 Degree ] | G''@StrainSweep1 Step17 [0.00 Degree ] | G''@StrainSweep1 Step18 [0.00 Degree ] | G''@StrainSweep1 Step19 [0.00 Degree ] | G''@StrainSweep1 Step20 [0.00 Degree ] | G'@StrainSweep1 Step01 [3.58 Degree ] | G'@StrainSweep1 Step02 [0.00 Degree ] | G'@StrainSweep1 Step03 [0.00 Degree ] | G'@StrainSweep1 Step04 [0.00 Degree ] | G'@StrainSweep1 Step05 [0.00 Degree ] | G'@StrainSweep1 Step06 [0.00 Degree ] | G'@StrainSweep1 Step07 [0.00 Degree ] | G'@StrainSweep1 Step08 [0.00 Degree ] | G'@StrainSweep1 Step09 [0.00 Degree ] | G'@StrainSweep1 Step10 [0.00 Degree ] | G'@StrainSweep1 Step11 [0.00 Degree ] | G'@StrainSweep1 Step12 [0.00 Degree ] | G'@StrainSweep1 Step13 [0.00 Degree ] | G'@StrainSweep1 Step14 [0.00 Degree ] | G'@StrainSweep1 Step15 [0.00 Degree ] | G'@StrainSweep1 Step16 [0.00 Degree ] | G'@StrainSweep1 Step17 [0.00 Degree ] | G'@StrainSweep1 Step18 [0.00 Degree ] | G'@StrainSweep1 Step19 [0.00 Degree ] | G'@StrainSweep1 Step20 [0.00 Degree ] | G*@StrainSweep1 Step01 [3.58 Degree ] | G*@StrainSweep1 Step02 [0.00 Degree ] | G*@StrainSweep1 Step03 [0.00 Degree ] | G*@StrainSweep1 Step04 [0.00 Degree ] | G*@StrainSweep1 Step05 [0.00 Degree ] | G*@StrainSweep1 Step06 [0.00 Degree ] | G*@StrainSweep1 Step07 [0.00 Degree ] | G*@StrainSweep1 Step08 [0.00 Degree ] | G*@StrainSweep1 Step09 [0.00 Degree ] | G*@StrainSweep1 Step10 [0.00 Degree ] | G*@StrainSweep1 Step11 [0.00 Degree ] | G*@StrainSweep1 Step12 [0.00 Degree ] | G*@StrainSweep1 Step13 [0.00 Degree ] | G*@StrainSweep1 Step14 [0.00 Degree ] | G*@StrainSweep1 Step15 [0.00 Degree ] | G*@StrainSweep1 Step16 [0.00 Degree ] | G*@StrainSweep1 Step17 [0.00 Degree ] | G*@StrainSweep1 Step18 [0.00 Degree ] | G*@StrainSweep1 Step19 [0.00 Degree ] | G*@StrainSweep1 Step20 [0.00 Degree ]
SR Number | Auto Test |  | Unit | kPa | kPa | kPa | kPa | kPa | kPa | kPa | kPa | kPa | kPa | kPa | kPa | kPa | kPa | kPa | kPa | kPa | kPa | kPa | kPa | kPa | kPa | kPa | kPa | kPa | kPa | kPa | kPa | kPa | kPa | kPa | kPa | kPa | kPa | kPa | kPa | kPa | kPa | kPa | kPa | kPa | kPa | kPa | kPa | kPa | kPa | kPa | kPa | kPa | kPa | kPa | kPa | kPa | kPa | kPa | kPa | kPa | kPa | kPa | kPa
Batch | 1234 |  | Set - point value | 0 | 0 | 0 | 0 | 0 | 0 | 0 | 0 | 0 | 0 | 0 | 0 | 0 | 0 | 0 | 0 | 0 | 0 | 0 | 0 | 0 | 0 | 0 | 0 | 0 | 0 | 0 | 0 | 0 | 0 | 0 | 0 | 0 | 0 | 0 | 0 | 0 | 0 | 0 | 0 | 0 | 0 | 0 | 0 | 0 | 0 | 0 | 0 | 0 | 0 | 0 | 0 | 0 | 0 | 0 | 0 | 0 | 0 | 0 | 0
Operator | ABC |  | Tolerance lower | 0 | 0 | 0 | 0 | 0 | 0 | 0 | 0 | 0 | 0 | 0 | 0 | 0 | 0 | 0 | 0 | 0 | 0 | 0 | 0 | 0 | 0 | 0 | 0 | 0 | 0 | 0 | 0 | 0 | 0 | 0 | 0 | 0 | 0 | 0 | 0 | 0 | 0 | 0 | 0 | 0 | 0 | 0 | 0 | 0 | 0 | 0 | 0 | 0 | 0 | 0 | 0 | 0 | 0 | 0 | 0 | 0 | 0 | 0 | 0
Date | 02/16/2019 03:11 |  | Tolerance upper | 0 | 0 | 0 | 0 | 0 | 0 | 0 | 0 | 0 | 0 | 0 | 0 | 0 | 0 | 0 | 0 | 0 | 0 | 0 | 0 | 0 | 0 | 0 | 0 | 0 | 0 | 0 | 0 | 0 | 0 | 0 | 0 | 0 | 0 | 0 | 0 | 0 | 0 | 0 | 0 | 0 | 0 | 0 | 0 | 0 | 0 | 0 | 0 | 0 | 0 | 0 | 0 | 0 | 0 | 0 | 0 | 0 | 0 | 0 | 0
|  |  | Control lower | 0 | 0 | 0 | 0 | 0 | 0 | 0 | 0 | 0 | 0 | 0 | 0 | 0 | 0 | 0 | 0 | 0 | 0 | 0 | 0 | 0 | 0 | 0 | 0 | 0 | 0 | 0 | 0 | 0 | 0 | 0 | 0 | 0 | 0 | 0 | 0 | 0 | 0 | 0 | 0 | 0 | 0 | 0 | 0 | 0 | 0 | 0 | 0 | 0 | 0 | 0 | 0 | 0 | 0 | 0 | 0 | 0 | 0 | 0 | 0
|  |  | Control upper | 0.00-0.00 | 0.00-0.00 | 0.00-0.00 | 0.00-0.00 | 0.00-0.00 | 0.00-0.00 | 0.00-0.00 | 0.00-0.00 | 0.00-0.00 | 0.00-0.00 | 0.00-0.00 | 0.00-0.00 | 0.00-0.00 | 0.00-0.00 | 0.00-0.00 | 0.00-0.00 | 0.00-0.00 | 0.00-0.00 | 0.00-0.00 | 0.00-0.00 | 0.00-0.00 | 0.00-0.00 | 0.00-0.00 | 0.00-0.00 | 0.00-0.00 | 0.00-0.00 | 0.00-0.00 | 0.00-0.00 | 0.00-0.00 | 0.00-0.00 | 0.00-0.00 | 0.00-0.00 | 0.00-0.00 | 0.00-0.00 | 0.00-0.00 | 0.00-0.00 | 0.00-0.00 | 0.00-0.00 | 0.00-0.00 | 0.00-0.00 | 0.00-0.00 | 0.00-0.00 | 0.00-0.00 | 0.00-0.00 | 0.00-0.00 | 0.00-0.00 | 0.00-0.00 | 0.00-0.00 | 0.00-0.00 | 0.00-0.00 | 0.00-0.00 | 0.00-0.00 | 0.00-0.00 | 0.00-0.00 | 0.00-0.00 | 0.00-0.00 | 0.00-0.00 | 0.00-0.00 | 0.00-0.00 | 0.00-0.00
|  |  | Warning lower | 0 | 0 | 0 | 0 | 0 | 0 | 0 | 0 | 0 | 0 | 0 | 0 | 0 | 0 | 0 | 0 | 0 | 0 | 0 | 0 | 0 | 0 | 0 | 0 | 0 | 0 | 0 | 0 | 0 | 0 | 0 | 0 | 0 | 0 | 0 | 0 | 0 | 0 | 0 | 0 | 0 | 0 | 0 | 0 | 0 | 0 | 0 | 0 | 0 | 0 | 0 | 0 | 0 | 0 | 0 | 0 | 0 | 0 | 0 | 0
|  |  | Warning upper | 0 | 0 | 0 | 0 | 0 | 0 | 0 | 0 | 0 | 0 | 0 | 0 | 0 | 0 | 0 | 0 | 0 | 0 | 0 | 0 | 0 | 0 | 0 | 0 | 0 | 0 | 0 | 0 | 0 | 0 | 0 | 0 | 0 | 0 | 0 | 0 | 0 | 0 | 0 | 0 | 0 | 0 | 0 | 0 | 0 | 0 | 0 | 0 | 0 | 0 | 0 | 0 | 0 | 0 | 0 | 0 | 0 | 0 | 0 | 0
Program name | Flocculation_Strain Sweep_100C |  | Value | 111 | ? | ? | ? | ? | ? | ? | ? | ? | ? | ? | ? | ? | ? | ? | ? | ? | ? | ? | ? | 222 | ? | ? | ? | ? | ? | ? | ? | ? | ? | ? | ? | ? | ? | ? | ? | ? | ? | ? | ? | 444 | ? | ? | ? | ? | ? | ? | ? | ? | ? | ? | ? | ? | ? | ? | ? | ? | ? | ? | ?
Instrument | RPA1
Remark
Program file | ABCDEFG
T-SUM[Sec] | T[Sec] | P-TYP | P-COUNT | SUB-NO | CYCLE | Set-Temp[°C] | Freq[Hz] | Set-Strain[Degree ] | S'[Lbin] | S''[Lbin] | S*[Lbin] | G'[kPa] | G''[kPa] | G*[kPa] | N'[Pa*Sec] | N''[Pa*Sec] | N*[Pa*Sec] | Speed[LBin/Min] | Module[%] | Up-Temp[°C] | Lo-Temp[°C] | Strain-Mean[Degree ] | Strain-Lo[Degree ] | Strain-Hi[Degree ] | Pressure[kPa] | Tan.Delta | Phase[°] | J' | J'' | J* | Shear rate[sec-1]
30 | 30 | SS | 1 | 1 | 1 | 60 | 1.667 | 0.5 | 7.82 | 1.18 | 7.91 | 682.4 | 103.1 | 690.1 | 9.85 | 65.18 | 0.12 | 100 | 59.8 | 0.5 | 0.49 | 0.51 | 414 | 0.151 | 8.59 | 0.00143 | 0.00022 | 0.00145 | 0.091
60 | 30 | SS | 1 | 1 | 1 | 60 | 1.667 | 0.75 | 7.65 | 1.21 | 7.75 | 667.6 | 105.6 | 675.9 | 10.09 | 63.77 | 0.18 | 97.8 | 59.9 | 0.75 | 0.74 | 0.76 | 416 | 0.158 | 8.98 | 0.00146 | 0.00023 | 0.00148 | 0.137
90 | 30 | SS | 1 | 1 | 1 | 60 | 1.667 | 1 | 7.39 | 1.24 | 7.49 | 645.1 | 108.3 | 654.1 | 10.35 | 61.62 | 0.24 | 94.5 | 60 | 1 | 0.99 | 1.01 | 417 | 0.168 | 9.52 | 0.0015 | 0.00025 | 0.00153 | 0.183
120 | 30 | SS | 1 | 1 | 1 | 60 | 1.667 | 1.5 | 7.02 | 1.28 | 7.14 | 612.8 | 111.7 | 622.9 | 10.67 | 58.53 | 0.36 | 89.8 | 60.1 | 1.5 | 1.48 | 1.52 | 419 | 0.182 | 10.33 | 0.00157 | 0.00029 | 0.00161 | 0.274
150 | 30 | SS | 1 | 1 | 1 | 60 | 1.667 | 2 | 6.66 | 1.31 | 6.79 | 581.3 | 114.4 | 592.5 | 10.93 | 55.52 | 0.48 | 85.2 | 60 | 2 | 1.98 | 2.02 | 421 | 0.197 | 11.16 | 0.00166 | 0.00033 | 0.00169 | 0.365
180 | 30 | SS | 1 | 1 | 1 | 60 | 1.667 | 2.5 | 6.31 | 1.34 | 6.45 | 550.8 | 116.9 | 563.1 | 11.17 | 52.61 | 0.6 | 80.7 | 59.9 | 2.5 | 2.47 | 2.53 | 422 | 0.212 | 11.96 | 0.00175 | 0.00037 | 0.00179 | 0.457
210 | 30 | SS | 1 | 1 | 1 | 60 | 1.667 | 3 | 5.98 | 1.37 | 6.14 | 522 | 119.6 | 535.5 | 11.43 | 49.86 | 0.72 | 76.5 | 60 | 3 | 2.97 | 3.03 | 424 | 0.229 | 12.9 | 0.00182 | 0.00042 | 0.00187 | 0.548
240 | 30 | SS | 1 | 1 | 1 | 60 | 1.667 | 3.5 | 5.69 | 1.39 | 5.86 | 496.7 | 121.4 | 511.3 | 11.6 | 47.44 | 0.84 | 72.8 | 60.1 | 3.5 | 3.46 | 3.54 | 426 | 0.244 | 13.71 | 0.0019 | 0.00046 | 0.00196 | 0.639
270 | 30 | SS | 2 | 1 | 1 | 60 | 1.667 | 4 | 5.43 | 1.41 | 5.61 | 474 | 123.1 | 489.7 | 11.76 | 45.27 | 0.96 | 69.5 | 60 | 4 | 3.96 | 4.04 | 427 | 0.26 | 14.56 | 0.00198 | 0.00051 | 0.00204 | 0.731
300 | 30 | SS | 2 | 1 | 1 | 60 | 1.667 | 5 | 5.02 | 1.45 | 5.23 | 438.2 | 126.6 | 456.1 | 12.09 | 41.85 | 1.2 | 64.2 | 59.9 | 5 | 4.95 | 5.05 | 430 | 0.289 | 16.14 | 0.0021 | 0.00061 | 0.00219 | 0.913
330 | 30 | SS | 2 | 1 | 1 | 60 | 1.667 | 6 | 4.7 | 1.49 | 4.93 | 410.3 | 130.1 | 430.4 | 12.42 | 39.18 | 1.44 | 60.1 | 60 | 6 | 5.94 | 6.06 | 432 | 0.317 | 17.6 | 0.00221 | 0.0007 | 0.00232 | 1.096
360 | 30 | SS | 2 | 1 | 1 | 60 | 1.667 | 7 | 4.46 | 1.52 | 4.71 | 389.3 | 132.7 | 411.3 | 12.67 | 37.18 | 1.68 | 57 | 60.1 | 7 | 6.93 | 7.07 | 434 | 0.341 | 18.83 | 0.0023 | 0.00078 | 0.00243 | 1.279
390 | 30 | SS | 2 | 1 | 1 | 60 | 1.667 | 8 | 4.25 | 1.55 | 4.52 | 371 | 135.3 | 394.9 | 12.92 | 35.43 | 1.92 | 54.4 | 60 | 8 | 7.92 | 8.08 | 436 | 0.365 | 20.04 | 0.00238 | 0.00087 | 0.00254 | 1.462
420 | 30 | SS | 2 | 1 | 1 | 60 | 1.667 | 9 | 4.08 | 1.58 | 4.38 | 356.2 | 138 | 382.1 | 13.18 | 34.02 | 2.16 | 52.2 | 59.9 | 9 | 8.91 | 9.09 | 438 | 0.387 | 21.16 | 0.00244 | 0.00094 | 0.00261 | 1.644
450 | 30 | SS | 2 | 1 | 1 | 60 | 1.667 | 10 | 3.92 | 1.61 | 4.24 | 342.2 | 140.6 | 369.9 | 13.43 | 32.68 | 2.4 | 50.1 | 60 | 10 | 9.9 | 10.1 | 441 | 0.411 | 22.34 | 0.0025 | 0.00103 | 0.0027 | 1.827