## Result
Compound | Filler Floculation TableB |  | Name | G''@StrainSweep1 Step01 [3.58 Degree ] | G''@StrainSweep1 Step02 [0.00 Degree ] | G''@StrainSweep1 Step03 [0.00 Degree ] | G''@StrainSweep1 Step04 [0.00 Degree ] | G''@StrainSweep1 Step05 [0.00 Degree ] | G''@StrainSweep1 Step06 [0.00 Degree ] | G''@StrainSweep1 Step07 [0.00 Degree ] | G''@StrainSweep1 Step08 [0.00 Degree ] | G''@StrainSweep1 Step09 [0.00 Degree ] | G''@StrainSweep1 Step10 [0.00 Degree ] | G''@StrainSweep1 Step11 [0.00 Degree ] | G''@StrainSweep1 Step12 [0.00 Degree ] | G''@StrainSweep1 Step13 [0.00 Degree ] | G''@StrainSweep1 Step14 [0.00 Degree ] | G''@StrainSweep1 Step15 [0.00 Degree ] | G''@StrainSweep1 Step16 [0.00 Degree ] | G''@StrainSweep1 Step17 [0.00 Degree ] | G''@StrainSweep1 Step18 [0.00 Degree ] | G''@StrainSweep1 Step19 [0.00 Degree ] | G''@StrainSweep1 Step20 [0.00 Degree ] | G'@StrainSweep1 Step01 [3.58 Degree ] | G'@StrainSweep1 Step02 [0.00 Degree ] | G'@StrainSweep1 Step03 [0.00 Degree ] | G'@StrainSweep1 Step04 [0.00 Degree ] | G'@StrainSweep1 Step05 [0.00 Degree ] | G'@StrainSweep1 Step06 [0.00 Degree ] | G'@StrainSweep1 Step07 [0.00 Degree ] | G'@StrainSweep1 Step08 [0.00 Degree ] | G'@StrainSweep1 Step09 [0.00 Degree ] | G'@StrainSweep1 Step10 [0.00 Degree ] | G'@StrainSweep1 Step11 [0.00 Degree ] | G'@StrainSweep1 Step12 [0.00 Degree ] | G'@StrainSweep1 Step13 [0.00 Degree ] | G'@StrainSweep1 Step14 [0.00 Degree ] | G'@StrainSweep1 Step15 [0.00 Degree ] | G'@StrainSweep1 Step16 [0.00 Degree ] | G'@StrainSweep1 Step17 [0.00 Degree ] | G'@StrainSweep1 Step18 [0.00 Degree ] | G'@StrainSweep1 Step19 [0.00 Degree ] | G'@StrainSweep1 Step20 [0.00 Degree ] | G*@StrainSweep1 Step01 [3.58 Degree ] | G*@StrainSweep1 Step02 [0.00 Degree ] | G*@StrainSweep1 Step03 [0.00 Degree ] | G*@StrainSweep1 Step04 [0.00 Degree ] | G*@StrainSweep1 Step05 [0.00 Degree ] | G*@StrainSweep1 Step06 [0.00 Degree ] | G*@StrainSweep1 Step07 [0.00 Degree ] | G*@StrainSweep1 Step08 [0.00 Degree ] | G*@StrainSweep1 Step09 [0.00 Degree ] | G*@StrainSweep1 Step10 [0.00 Degree ] | G*@StrainSweep1 Step11 [0.00 Degree ] | G*@StrainSweep1 Step12 [0.00 Degree ] | G*@StrainSweep1 Step13 [0.00 Degree ] | G*@StrainSweep1 Step14 [0.00 Degree ] | G*@StrainSweep1 Step15 [0.00 Degree ] | G*@StrainSweep1 Step16 [0.00 Degree ] | G*@StrainSweep1 Step17 [0.00 Degree ] | G*@StrainSweep1 Step18 [0.00 Degree ] | G*@StrainSweep1 Step19 [0.00 Degree ] | G*@StrainSweep1 Step20 [0.00 Degree ]
SR Number | Auto Test |  | Unit | kPa | kPa | kPa | kPa | kPa | kPa | kPa | kPa | kPa | kPa | kPa | kPa | kPa | kPa | kPa | kPa | kPa | kPa | kPa | kPa | kPa | kPa | kPa | kPa | kPa | kPa | kPa | kPa | kPa | kPa | kPa | kPa | kPa | kPa | kPa | kPa | kPa | kPa | kPa | kPa | kPa | kPa | kPa | kPa | kPa | kPa | kPa | kPa | kPa | kPa | kPa | kPa | kPa | kPa | kPa | kPa | kPa | kPa | kPa | kPa
Batch | 1235 |  | Set - point value | 0 | 0 | 0 | 0 | 0 | 0 | 0 | 0 | 0 | 0 | 0 | 0 | 0 | 0 | 0 | 0 | 0 | 0 | 0 | 0 | 0 | 0 | 0 | 0 | 0 | 0 | 0 | 0 | 0 | 0 | 0 | 0 | 0 | 0 | 0 | 0 | 0 | 0 | 0 | 0 | 0 | 0 | 0 | 0 | 0 | 0 | 0 | 0 | 0 | 0 | 0 | 0 | 0 | 0 | 0 | 0 | 0 | 0 | 0 | 0
Operator | ABC |  | Tolerance lower | 0 | 0 | 0 | 0 | 0 | 0 | 0 | 0 | 0 | 0 | 0 | 0 | 0 | 0 | 0 | 0 | 0 | 0 | 0 | 0 | 0 | 0 | 0 | 0 | 0 | 0 | 0 | 0 | 0 | 0 | 0 | 0 | 0 | 0 | 0 | 0 | 0 | 0 | 0 | 0 | 0 | 0 | 0 | 0 | 0 | 0 | 0 | 0 | 0 | 0 | 0 | 0 | 0 | 0 | 0 | 0 | 0 | 0 | 0 | 0
Date | 02/16/2019 03:42 |  | Tolerance upper | 0 | 0 | 0 | 0 | 0 | 0 | 0 | 0 | 0 | 0 | 0 | 0 | 0 | 0 | 0 | 0 | 0 | 0 | 0 | 0 | 0 | 0 | 0 | 0 | 0 | 0 | 0 | 0 | 0 | 0 | 0 | 0 | 0 | 0 | 0 | 0 | 0 | 0 | 0 | 0 | 0 | 0 | 0 | 0 | 0 | 0 | 0 | 0 | 0 | 0 | 0 | 0 | 0 | 0 | 0 | 0 | 0 | 0 | 0 | 0
|  |  | Control lower | 0 | 0 | 0 | 0 | 0 | 0 | 0 | 0 | 0 | 0 | 0 | 0 | 0 | 0 | 0 | 0 | 0 | 0 | 0 | 0 | 0 | 0 | 0 | 0 | 0 | 0 | 0 | 0 | 0 | 0 | 0 | 0 | 0 | 0 | 0 | 0 | 0 | 0 | 0 | 0 | 0 | 0 | 0 | 0 | 0 | 0 | 0 | 0 | 0 | 0 | 0 | 0 | 0 | 0 | 0 | 0 | 0 | 0 | 0 | 0
|  |  | Control upper | 0.00-0.00 | 0.00-0.00 | 0.00-0.00 | 0.00-0.00 | 0.00-0.00 | 0.00-0.00 | 0.00-0.00 | 0.00-0.00 | 0.00-0.00 | 0.00-0.00 | 0.00-0.00 | 0.00-0.00 | 0.00-0.00 | 0.00-0.00 | 0.00-0.00 | 0.00-0.00 | 0.00-0.00 | 0.00-0.00 | 0.00-0.00 | 0.00-0.00 | 0.00-0.00 | 0.00-0.00 | 0.00-0.00 | 0.00-0.00 | 0.00-0.00 | 0.00-0.00 | 0.00-0.00 | 0.00-0.00 | 0.00-0.00 | 0.00-0.00 | 0.00-0.00 | 0.00-0.00 | 0.00-0.00 | 0.00-0.00 | 0.00-0.00 | 0.00-0.00 | 0.00-0.00 | 0.00-0.00 | 0.00-0.00 | 0.00-0.00 | 0.00-0.00 | 0.00-0.00 | 0.00-0.00 | 0.00-0.00 | 0.00-0.00 | 0.00-0.00 | 0.00-0.00 | 0.00-0.00 | 0.00-0.00 | 0.00-0.00 | 0.00-0.00 | 0.00-0.00 | 0.00-0.00 | 0.00-0.00 | 0.00-0.00 | 0.00-0.00 | 0.00-0.00 | 0.00-0.00 | 0.00-0.00 | 0.00-0.00
|  |  | Warning lower | 0 | 0 | 0 | 0 | 0 | 0 | 0 | 0 | 0 | 0 | 0 | 0 | 0 | 0 | 0 | 0 | 0 | 0 | 0 | 0 | 0 | 0 | 0 | 0 | 0 | 0 | 0 | 0 | 0 | 0 | 0 | 0 | 0 | 0 | 0 | 0 | 0 | 0 | 0 | 0 | 0 | 0 | 0 | 0 | 0 | 0 | 0 | 0 | 0 | 0 | 0 | 0 | 0 | 0 | 0 | 0 | 0 | 0 | 0 | 0
|  |  | Warning upper | 0 | 0 | 0 | 0 | 0 | 0 | 0 | 0 | 0 | 0 | 0 | 0 | 0 | 0 | 0 | 0 | 0 | 0 | 0 | 0 | 0 | 0 | 0 | 0 | 0 | 0 | 0 | 0 | 0 | 0 | 0 | 0 | 0 | 0 | 0 | 0 | 0 | 0 | 0 | 0 | 0 | 0 | 0 | 0 | 0 | 0 | 0 | 0 | 0 | 0 | 0 | 0 | 0 | 0 | 0 | 0 | 0 | 0 | 0 | 0
Program name | Flocculation_Strain Sweep_100C_B |  | Value | 104.1 | ? | ? | ? | ? | ? | ? | ? | ? | ? | ? | ? | ? | ? | ? | ? | ? | ? | ? | ? | 697.5 | ? | ? | ? | ? | ? | ? | ? | ? | ? | ? | ? | ? | ? | ? | ? | ? | ? | ? | ? | 705.2 | ? | ? | ? | ? | ? | ? | ? | ? | ? | ? | ? | ? | ? | ? | ? | ? | ? | ? | ?
Instrument | RPA2
Remark
Program file | ABCDEFG
T-SUM[Sec] | T[Sec] | P-TYP | P-COUNT | SUB-NO | CYCLE | Set-Temp[°C] | Freq[Hz] | Set-Strain[Degree ] | S'[Lbin] | S''[Lbin] | S*[Lbin] | G'[kPa] | G''[kPa] | G*[kPa] | N'[Pa*Sec] | N''[Pa*Sec] | N*[Pa*Sec] | Speed[LBin/Min] | Module[%] | Up-Temp[°C] | Lo-Temp[°C] | Strain-Mean[Degree ] | Strain-Lo[Degree ] | Strain-Hi[Degree ] | Pressure[kPa] | Tan.Delta | Phase[°] | J' | J'' | J* | Shear rate[sec-1]
30 | 30 | SS | 1 | 1 | 1 | 60 | 1.667 | 0.5 | 7.95 | 1.19 | 8.04 | 697.5 | 104.1 | 705.2 | 9.93 | 64.53 | 0.12 | 101 | 59.8 | 0.5 | 0.5 | 0.52 | 417 | 0.149 | 8.47 | 0.00142 | 0.00022 | 0.00144 | 0.091
60 | 30 | SS | 1 | 1 | 1 | 60 | 1.667 | 0.75 | 7.79 | 1.22 | 7.88 | 682.9 | 106.6 | 691.2 | 10.17 | 63.13 | 0.18 | 98.8 | 60 | 0.75 | 0.75 | 0.77 | 420 | 0.156 | 8.87 | 0.00145 | 0.00023 | 0.00147 | 0.137
90 | 30 | SS | 1 | 1 | 1 | 60 | 1.667 | 1 | 7.5 | 1.25 | 7.6 | 657.6 | 109.5 | 666.7 | 10.43 | 61 | 0.24 | 95.4 | 60 | 1 | 1 | 1.02 | 422 | 0.167 | 9.48 | 0.00149 | 0.00025 | 0.00151 | 0.183
120 | 30 | SS | 1 | 1 | 1 | 60 | 1.667 | 1.5 | 7.09 | 1.3 | 7.21 | 621.1 | 113.3 | 631.3 | 10.76 | 57.94 | 0.37 | 90.7 | 60.2 | 1.5 | 1.49 | 1.53 | 422 | 0.182 | 10.31 | 0.00155 | 0.00029 | 0.00158 | 0.274
150 | 30 | SS | 1 | 1 | 1 | 60 | 1.667 | 2 | 6.7 | 1.33 | 6.83 | 587 | 116.2 | 598.4 | 11.02 | 54.96 | 0.49 | 86.1 | 60 | 2 | 1.99 | 2.03 | 425 | 0.198 | 11.2 | 0.00164 | 0.00033 | 0.00167 | 0.365
180 | 30 | SS | 1 | 1 | 1 | 60 | 1.667 | 2.5 | 6.36 | 1.36 | 6.5 | 556.5 | 118.7 | 569 | 11.26 | 52.08 | 0.61 | 81.5 | 60 | 2.5 | 2.48 | 2.54 | 427 | 0.213 | 12.02 | 0.00173 | 0.00038 | 0.00177 | 0.457
210 | 30 | SS | 1 | 1 | 1 | 60 | 1.667 | 3 | 6.05 | 1.38 | 6.21 | 529.6 | 121.2 | 543.3 | 11.52 | 49.36 | 0.73 | 77.3 | 60 | 3 | 2.98 | 3.04 | 427 | 0.229 | 12.9 | 0.0018 | 0.00043 | 0.00185 | 0.548
240 | 30 | SS | 1 | 1 | 1 | 60 | 1.667 | 3.5 | 5.79 | 1.4 | 5.96 | 505.9 | 122.8 | 520.6 | 11.69 | 46.97 | 0.85 | 73.5 | 60.2 | 3.5 | 3.47 | 3.55 | 430 | 0.243 | 13.66 | 0.00188 | 0.00047 | 0.00194 | 0.639
270 | 30 | SS | 2 | 1 | 1 | 60 | 1.667 | 4 | 5.53 | 1.42 | 5.71 | 483 | 124.5 | 498.8 | 11.85 | 44.82 | 0.97 | 70.2 | 60 | 4 | 3.97 | 4.05 | 432 | 0.258 | 14.47 | 0.00196 | 0.00052 | 0.00203 | 0.731
300 | 30 | SS | 2 | 1 | 1 | 60 | 1.667 | 5 | 5.09 | 1.46 | 5.3 | 444.5 | 128.3 | 462.6 | 12.19 | 41.43 | 1.22 | 64.8 | 60 | 5 | 4.96 | 5.06 | 433 | 0.289 | 16.12 | 0.00208 | 0.00062 | 0.00217 | 0.913
330 | 30 | SS | 2 | 1 | 1 | 60 | 1.667 | 6 | 4.74 | 1.51 | 4.97 | 413.6 | 132.3 | 434.2 | 12.52 | 38.79 | 1.46 | 60.7 | 60 | 6 | 5.95 | 6.07 | 436 | 0.32 | 17.74 | 0.00219 | 0.00071 | 0.0023 | 1.096
360 | 30 | SS | 2 | 1 | 1 | 60 | 1.667 | 7 | 4.49 | 1.54 | 4.75 | 390.7 | 135.2 | 413.4 | 12.77 | 36.81 | 1.71 | 57.6 | 60.2 | 7 | 6.94 | 7.08 | 439 | 0.346 | 19.09 | 0.00228 | 0.00079 | 0.00241 | 1.279
390 | 30 | SS | 2 | 1 | 1 | 60 | 1.667 | 8 | 4.28 | 1.57 | 4.56 | 372.4 | 137.9 | 397.1 | 13.02 | 35.08 | 1.95 | 54.9 | 60 | 8 | 7.93 | 8.09 | 439 | 0.37 | 20.3 | 0.00236 | 0.00088 | 0.00252 | 1.462
420 | 30 | SS | 2 | 1 | 1 | 60 | 1.667 | 9 | 4.13 | 1.6 | 4.43 | 358.8 | 140.4 | 385.3 | 13.29 | 33.68 | 2.19 | 52.7 | 60 | 9 | 8.92 | 9.1 | 442 | 0.391 | 21.36 | 0.00242 | 0.00095 | 0.0026 | 1.644
450 | 30 | SS | 2 | 1 | 1 | 60 | 1.667 | 10 | 3.99 | 1.62 | 4.31 | 345.9 | 142.8 | 374.2 | 13.54 | 32.35 | 2.44 | 50.6 | 60 | 10 | 9.91 | 10.11 | 446 | 0.413 | 22.44 | 0.00248 | 0.00105 | 0.00269 | 1.827