## Result
Compound | Filler Floculation TableC |  | Name | G''@StrainSweep1 Step01 [3.58 Degree ] | G''@StrainSweep1 Step02 [0.00 Degree ] | G''@StrainSweep1 Step03 [0.00 Degree ] | G''@StrainSweep1 Step04 [0.00 Degree ] | G''@StrainSweep1 Step05 [0.00 Degree ] | G''@StrainSweep1 Step06 [0.00 Degree ] | G''@StrainSweep1 Step07 [0.00 Degree ] | G''@StrainSweep1 Step08 [0.00 Degree ] | G''@StrainSweep1 Step09 [0.00 Degree ] | G''@StrainSweep1 Step10 [0.00 Degree ] | G''@StrainSweep1 Step11 [0.00 Degree ] | G''@StrainSweep1 Step12 [0.00 Degree ] | G''@StrainSweep1 Step13 [0.00 Degree ] | G''@StrainSweep1 Step14 [0.00 Degree ] | G''@StrainSweep1 Step15 [0.00 Degree ] | G''@StrainSweep1 Step16 [0.00 Degree ] | G''@StrainSweep1 Step17 [0.00 Degree ] | G''@StrainSweep1 Step18 [0.00 Degree ] | G''@StrainSweep1 Step19 [0.00 Degree ] | G''@StrainSweep1 Step20 [0.00 Degree ] | G'@StrainSweep1 Step01 [3.58 Degree ] | G'@StrainSweep1 Step02 [0.00 Degree ] | G'@StrainSweep1 Step03 [0.00 Degree ] | G'@StrainSweep1 Step04 [0.00 Degree ] | G'@StrainSweep1 Step05 [0.00 Degree ] | G'@StrainSweep1 Step06 [0.00 Degree ] | G'@StrainSweep1 Step07 [0.00 Degree ] | G'@StrainSweep1 Step08 [0.00 Degree ] | G'@StrainSweep1 Step09 [0.00 Degree ] | G'@StrainSweep1 Step10 [0.00 Degree ] | G'@StrainSweep1 Step11 [0.00 Degree ] | G'@StrainSweep1 Step12 [0.00 Degree ] | G'@StrainSweep1 Step13 [0.00 Degree ] | G'@StrainSweep1 Step14 [0.00 Degree ] | G'@StrainSweep1 Step15 [0.00 Degree ] | G'@StrainSweep1 Step16 [0.00 Degree ] | G'@StrainSweep1 Step17 [0.00 Degree ] | G'@StrainSweep1 Step18 [0.00 Degree ] | G'@StrainSweep1 Step19 [0.00 Degree ] | G'@StrainSweep1 Step20 [0.00 Degree ] | G*@StrainSweep1 Step01 [3.58 Degree ] | G*@StrainSweep1 Step02 [0.00 Degree ] | G*@StrainSweep1 Step03 [0.00 Degree ] | G*@StrainSweep1 Step04 [0.00 Degree ] | G*@StrainSweep1 Step05 [0.00 Degree ] | G*@StrainSweep1 Step06 [0.00 Degree ] | G*@StrainSweep1 Step07 [0.00 Degree ] | G*@StrainSweep1 Step08 [0.00 Degree ] | G*@StrainSweep1 Step09 [0.00 Degree ] | G*@StrainSweep1 Step10 [0.00 Degree ] | G*@StrainSweep1 Step11 [0.00 Degree ] | G*@StrainSweep1 Step12 [0.00 Degree ] | G*@StrainSweep1 Step13 [0.00 Degree ] | G*@StrainSweep1 Step14 [0.00 Degree ] | G*@StrainSweep1 Step15 [0.00 Degree ] | G*@StrainSweep1 Step16 [0.00 Degree ] | G*@StrainSweep1 Step17 [0.00 Degree ] | G*@StrainSweep1 Step18 [0.00 Degree ] | G*@StrainSweep1 Step19 [0.00 Degree ] | G*@StrainSweep1 Step20 [0.00 Degree ]
SR Number | Auto Test |  | Unit | kPa | kPa | kPa | kPa | kPa | kPa | kPa | kPa | kPa | kPa | kPa | kPa | kPa | kPa | kPa | kPa | kPa | kPa | kPa | kPa | kPa | kPa | kPa | kPa | kPa | kPa | kPa | kPa | kPa | kPa | kPa | kPa | kPa | kPa | kPa | kPa | kPa | kPa | kPa | kPa | kPa | kPa | kPa | kPa | kPa | kPa | kPa | kPa | kPa | kPa | kPa | kPa | kPa | kPa | kPa | kPa | kPa | kPa | kPa | kPa
Batch | 1236 |  | Set - point value | 0 | 0 | 0 | 0 | 0 | 0 | 0 | 0 | 0 | 0 | 0 | 0 | 0 | 0 | 0 | 0 | 0 | 0 | 0 | 0 | 0 | 0 | 0 | 0 | 0 | 0 | 0 | 0 | 0 | 0 | 0 | 0 | 0 | 0 | 0 | 0 | 0 | 0 | 0 | 0 | 0 | 0 | 0 | 0 | 0 | 0 | 0 | 0 | 0 | 0 | 0 | 0 | 0 | 0 | 0 | 0 | 0 | 0 | 0 | 0
Operator | ABC |  | Tolerance lower | 0 | 0 | 0 | 0 | 0 | 0 | 0 | 0 | 0 | 0 | 0 | 0 | 0 | 0 | 0 | 0 | 0 | 0 | 0 | 0 | 0 | 0 | 0 | 0 | 0 | 0 | 0 | 0 | 0 | 0 | 0 | 0 | 0 | 0 | 0 | 0 | 0 | 0 | 0 | 0 | 0 | 0 | 0 | 0 | 0 | 0 | 0 | 0 | 0 | 0 | 0 | 0 | 0 | 0 | 0 | 0 | 0 | 0 | 0 | 0
Date | 02/16/2019 04:13 |  | Tolerance upper | 0 | 0 | 0 | 0 | 0 | 0 | 0 | 0 | 0 | 0 | 0 | 0 | 0 | 0 | 0 | 0 | 0 | 0 | 0 | 0 | 0 | 0 | 0 | 0 | 0 | 0 | 0 | 0 | 0 | 0 | 0 | 0 | 0 | 0 | 0 | 0 | 0 | 0 | 0 | 0 | 0 | 0 | 0 | 0 | 0 | 0 | 0 | 0 | 0 | 0 | 0 | 0 | 0 | 0 | 0 | 0 | 0 | 0 | 0 | 0
|  |  | Control lower | 0 | 0 | 0 | 0 | 0 | 0 | 0 | 0 | 0 | 0 | 0 | 0 | 0 | 0 | 0 | 0 | 0 | 0 | 0 | 0 | 0 | 0 | 0 | 0 | 0 | 0 | 0 | 0 | 0 | 0 | 0 | 0 | 0 | 0 | 0 | 0 | 0 | 0 | 0 | 0 | 0 | 0 | 0 | 0 | 0 | 0 | 0 | 0 | 0 | 0 | 0 | 0 | 0 | 0 | 0 | 0 | 0 | 0 | 0 | 0
|  |  | Control upper | 0.00-0.00 | 0.00-0.00 | 0.00-0.00 | 0.00-0.00 | 0.00-0.00 | 0.00-0.00 | 0.00-0.00 | 0.00-0.00 | 0.00-0.00 | 0.00-0.00 | 0.00-0.00 | 0.00-0.00 | 0.00-0.00 | 0.00-0.00 | 0.00-0.00 | 0.00-0.00 | 0.00-0.00 | 0.00-0.00 | 0.00-0.00 | 0.00-0.00 | 0.00-0.00 | 0.00-0.00 | 0.00-0.00 | 0.00-0.00 | 0.00-0.00 | 0.00-0.00 | 0.00-0.00 | 0.00-0.00 | 0.00-0.00 | 0.00-0.00 | 0.00-0.00 | 0.00-0.00 | 0.00-0.00 | 0.00-0.00 | 0.00-0.00 | 0.00-0.00 | 0.00-0.00 | 0.00-0.00 | 0.00-0.00 | 0.00-0.00 | 0.00-0.00 | 0.00-0.00 | 0.00-0.00 | 0.00-0.00 | 0.00-0.00 | 0.00-0.00 | 0.00-0.00 | 0.00-0.00 | 0.00-0.00 | 0.00-0.00 | 0.00-0.00 | 0.00-0.00 | 0.00-0.00 | 0.00-0.00 | 0.00-0.00 | 0.00-0.00 | 0.00-0.00 | 0.00-0.00 | 0.00-0.00 | 0.00-0.00
|  |  | Warning lower | 0 | 0 | 0 | 0 | 0 | 0 | 0 | 0 | 0 | 0 | 0 | 0 | 0 | 0 | 0 | 0 | 0 | 0 | 0 | 0 | 0 | 0 | 0 | 0 | 0 | 0 | 0 | 0 | 0 | 0 | 0 | 0 | 0 | 0 | 0 | 0 | 0 | 0 | 0 | 0 | 0 | 0 | 0 | 0 | 0 | 0 | 0 | 0 | 0 | 0 | 0 | 0 | 0 | 0 | 0 | 0 | 0 | 0 | 0 | 0
|  |  | Warning upper | 0 | 0 | 0 | 0 | 0 | 0 | 0 | 0 | 0 | 0 | 0 | 0 | 0 | 0 | 0 | 0 | 0 | 0 | 0 | 0 | 0 | 0 | 0 | 0 | 0 | 0 | 0 | 0 | 0 | 0 | 0 | 0 | 0 | 0 | 0 | 0 | 0 | 0 | 0 | 0 | 0 | 0 | 0 | 0 | 0 | 0 | 0 | 0 | 0 | 0 | 0 | 0 | 0 | 0 | 0 | 0 | 0 | 0 | 0 | 0
Program name | Flocculation_Strain Sweep_100C_C |  | Value | 102.1 | ? | ? | ? | ? | ? | ? | ? | ? | ? | ? | ? | ? | ? | ? | ? | ? | ? | ? | ? | 667.3 | ? | ? | ? | ? | ? | ? | ? | ? | ? | ? | ? | ? | ? | ? | ? | ? | ? | ? | ? | 675.1 | ? | ? | ? | ? | ? | ? | ? | ? | ? | ? | ? | ? | ? | ? | ? | ? | ? | ? | ?
Instrument | RPA3
Remark
Program file | ABCDEFG
T-SUM[Sec] | T[Sec] | P-TYP | P-COUNT | SUB-NO | CYCLE | Set-Temp[°C] | Freq[Hz] | Set-Strain[Degree ] | S'[Lbin] | S''[Lbin] | S*[Lbin] | G'[kPa] | G''[kPa] | G*[kPa] | N'[Pa*Sec] | N''[Pa*Sec] | N*[Pa*Sec] | Speed[LBin/Min] | Module[%] | Up-Temp[°C] | Lo-Temp[°C] | Strain-Mean[Degree ] | Strain-Lo[Degree ] | Strain-Hi[Degree ] | Pressure[kPa] | Tan.Delta | Phase[°] | J' | J'' | J* | Shear rate[sec-1]
30 | 30 | SS | 1 | 1 | 1 | 60 | 1.667 | 0.5 | 7.69 | 1.17 | 7.78 | 667.3 | 102.1 | 675.1 | 9.77 | 65.83 | 0.12 | 99 | 59.8 | 0.5 | 0.48 | 0.5 | 412 | 0.153 | 8.7 | 0.00144 | 0.00022 | 0.00146 | 0.091
60 | 30 | SS | 1 | 1 | 1 | 60 | 1.667 | 0.75 | 7.51 | 1.2 | 7.61 | 652.3 | 104.6 | 660.6 | 10.01 | 64.41 | 0.18 | 96.8 | 59.8 | 0.75 | 0.73 | 0.75 | 413 | 0.16 | 9.09 | 0.00147 | 0.00023 | 0.00149 | 0.137
90 | 30 | SS | 1 | 1 | 1 | 60 | 1.667 | 1 | 7.28 | 1.23 | 7.38 | 632.6 | 107.1 | 641.6 | 10.27 | 62.24 | 0.24 | 93.6 | 60 | 1 | 0.98 | 1 | 415 | 0.169 | 9.59 | 0.00152 | 0.00025 | 0.00154 | 0.183
120 | 30 | SS | 1 | 1 | 1 | 60 | 1.667 | 1.5 | 6.95 | 1.26 | 7.06 | 604.5 | 110.1 | 614.4 | 10.58 | 59.12 | 0.35 | 88.9 | 60 | 1.5 | 1.47 | 1.51 | 416 | 0.182 | 10.31 | 0.00159 | 0.00029 | 0.00162 | 0.274
150 | 30 | SS | 1 | 1 | 1 | 60 | 1.667 | 2 | 6.62 | 1.29 | 6.74 | 575.6 | 112.6 | 586.5 | 10.84 | 56.08 | 0.47 | 84.3 | 60 | 2 | 1.97 | 2.01 | 419 | 0.196 | 11.09 | 0.00168 | 0.00033 | 0.00171 | 0.365
180 | 30 | SS | 1 | 1 | 1 | 60 | 1.667 | 2.5 | 6.26 | 1.32 | 6.4 | 545.1 | 115.1 | 557.1 | 11.08 | 53.14 | 0.59 | 79.9 | 59.8 | 2.5 | 2.46 | 2.52 | 419 | 0.211 | 11.91 | 0.00177 | 0.00036 | 0.00181 | 0.457
210 | 30 | SS | 1 | 1 | 1 | 60 | 1.667 | 3 | 5.91 | 1.36 | 6.06 | 514.4 | 118 | 527.8 | 11.34 | 50.36 | 0.71 | 75.7 | 60 | 3 | 2.96 | 3.02 | 422 | 0.229 | 12.9 | 0.00184 | 0.00041 | 0.00189 | 0.548
240 | 30 | SS | 1 | 1 | 1 | 60 | 1.667 | 3.5 | 5.59 | 1.38 | 5.76 | 487.5 | 120 | 502.1 | 11.51 | 47.91 | 0.83 | 72.1 | 60 | 3.5 | 3.45 | 3.53 | 423 | 0.246 | 13.82 | 0.00192 | 0.00045 | 0.00197 | 0.639
270 | 30 | SS | 2 | 1 | 1 | 60 | 1.667 | 4 | 5.33 | 1.4 | 5.51 | 465 | 121.7 | 480.7 | 11.67 | 45.72 | 0.95 | 68.8 | 60 | 4 | 3.95 | 4.03 | 425 | 0.262 | 14.68 | 0.002 | 0.0005 | 0.00206 | 0.731
300 | 30 | SS | 2 | 1 | 1 | 60 | 1.667 | 5 | 4.95 | 1.44 | 5.16 | 431.9 | 124.9 | 449.6 | 11.99 | 42.27 | 1.18 | 63.6 | 59.8 | 5 | 4.94 | 5.04 | 427 | 0.289 | 16.12 | 0.00212 | 0.0006 | 0.0022 | 0.913
330 | 30 | SS | 2 | 1 | 1 | 60 | 1.667 | 6 | 4.66 | 1.47 | 4.89 | 407 | 127.9 | 426.6 | 12.32 | 39.57 | 1.42 | 59.5 | 60 | 6 | 5.93 | 6.05 | 430 | 0.314 | 17.43 | 0.00223 | 0.00069 | 0.00233 | 1.096
360 | 30 | SS | 2 | 1 | 1 | 60 | 1.667 | 7 | 4.43 | 1.5 | 4.68 | 387.9 | 130.2 | 409.2 | 12.57 | 37.55 | 1.65 | 56.4 | 60 | 7 | 6.92 | 7.06 | 431 | 0.336 | 18.57 | 0.00232 | 0.00077 | 0.00244 | 1.279
390 | 30 | SS | 2 | 1 | 1 | 60 | 1.667 | 8 | 4.22 | 1.53 | 4.49 | 369.6 | 132.7 | 392.7 | 12.82 | 35.78 | 1.89 | 53.9 | 60 | 8 | 7.91 | 8.07 | 434 | 0.359 | 19.75 | 0.0024 | 0.00086 | 0.00255 | 1.462
420 | 30 | SS | 2 | 1 | 1 | 60 | 1.667 | 9 | 4.03 | 1.56 | 4.32 | 353.6 | 135.6 | 378.7 | 13.07 | 34.36 | 2.13 | 51.7 | 59.8 | 9 | 8.9 | 9.08 | 435 | 0.383 | 20.96 | 0.00246 | 0.00093 | 0.00263 | 1.644
450 | 30 | SS | 2 | 1 | 1 | 60 | 1.667 | 10 | 3.85 | 1.6 | 4.17 | 338.5 | 138.4 | 365.7 | 13.32 | 33.01 | 2.36 | 49.6 | 60 | 10 | 9.89 | 10.09 | 439 | 0.409 | 22.24 | 0.00253 | 0.00101 | 0.00272 | 1.827